## sheet
大会 | 序列号 | 合同号 | 摘要名称中文 | 摘要名称英文 | 摘要内容中文 | 摘要内容英文 | 议题名称中文 | 议题名称英文 | 联系人 | 联系人职务 | 联系人公司 | 联系人电话 | 联系人邮箱 | 演讲人中文 | 演讲人英文 | 称呼中文 | 称呼英文 | 职位中文 | 职位英文 | 公司中文 | 公司英文 | 国家中文 | 国家英文 | 电话 | 手机 | 邮箱 | 简介中文 | 简介英文
光伏PV2021 | P10542 | 21PVE0047ES01001 | Application of Simultaneous Bifacial Plating on High Efficiency Solar Cells | Application of Simultaneous Bifacial Plating on High Efficiency Solar Cells | ITRPV has predicted that bifacial cells will gain approximately 80% market share in 2030. With silver price increasing, the silver paste for screen-printing is one of the major costs of manufacturing solar cells today. N-type cells require more silver paste than p-type cells. The cost of silver would be even higher for those cell structures that require low temperature silver paste. Plating is the envisioned replacement for screen-printing. Using plated copper contacts to replace screen-printed silver will reduce more than 30% cost. The PV industry needs copper plating to replace silver paste in order to reduce manufacturing cost, especially for high efficiency n-type solar cells such as HIT and TopCon cells. The in-line bifacial plating technology developed by UNSW can deposit plated contacts on both the p-type and n-type surfaces simultaneously. This talk will introduce both the equipment and applications of the simultaneous bifacial plating technology. The in-line nature of the tool ensures uniform and fast metal plating with high yield. Copper metal contacts can be plated simultaneously to both the front and rear surfaces of different kinds of solar cells including bifacial PERC cells and HIT cells. It can be applied to TopCon Cells as well. A novel cost-reducing application on screen-printed cells will also be discussed. | ITRPV has predicted that bifacial cells will gain approximately 80% market share in 2030. With silver price increasing, the silver paste for screen-printing is one of the major costs of manufacturing solar cells today. N-type cells require more silver paste than p-type cells. The cost of silver would be even higher for those cell structures that require low temperature silver paste. Plating is the envisioned replacement for screen-printing. Using plated copper contacts to replace screen-printed silver will reduce more than 30% cost. The PV industry needs copper plating to replace silver paste in order to reduce manufacturing cost, especially for high efficiency n-type solar cells such as HIT and TopCon cells. The in-line bifacial plating technology developed by UNSW can deposit plated contacts on both the p-type and n-type surfaces simultaneously. This talk will introduce both the equipment and applications of the simultaneous bifacial plating technology. The in-line nature of the tool ensures uniform and fast metal plating with high yield. Copper metal contacts can be plated simultaneously to both the front and rear surfaces of different kinds of solar cells including bifacial PERC cells and HIT cells. It can be applied to TopCon Cells as well. A novel cost-reducing application on screen-printed cells will also be discussed. | 材料（电池片、背板、玻璃、涂锡带、EVA、边框、硅胶、接线盒等） | Materials (Cell, Backplate, Glass, Tin Coated Strip, EVA, Frame, Silica Gel, Junction Box, etc.) | [5 empty] | Sisi Wang | Sisi Wang |  | Dr. | Postdoctoral Fellow | Postdoctoral Fellow | The University of New South Wales Sydney | The University of New South Wales Sydney |  | Australia |  | 61403277879 | Sisi.wang@unsw.edu.au |  | Dr Wang completed her PhD at UNSW developing award winning techniques within laser doping and advanced hydrogenation. She was awarded the Australian Postgraduate Award and the ARENA Top-Up Scholarship. As a Chief Investigator for the Bifacial PERL cells project, she is working with A.Prof Jingjia Ji and Prof Chee Mun Chong developing simultaneous bifacial plating technology.
光伏PV2021 | P10541 | 21PVC0034CS01001 | 1 | 1 | 1 | 1 | [7 empty] | 测试前台会议合同用0201 | testconfcontract0201 | 先生 | Mr. | 1 | 1 | 测试前台会议合同用公司 | testconfcontract | 中国 |  |  | 0201 | 0201@qq.com | 1 | 1
光伏PV2021 | P10540 | 21PVE0043ES01001 | Lessons learnt from early FPV deployments in Europe in various locations: common pitfalls and shortcomings from an engineering perspective | Lessons learnt from early FPV deployments in Europe in various locations: common pitfalls and shortcomings from an engineering perspective | The presentation will be targeted to non-European market players and will be focusing on sharing the lessons from 8 projects, operating or under construction in Europe. The speech will be based upon the experience from over 50 FPV projects totalling 1290MWp of floating solar capacity supported to date. The biggest project size are deployed in Asia but a large number of those projects are average sized projects (5-40MWp) and located in Europe. INNOSEA has been acting as Owner’s engineers, designing farms, preparing costing and running EPC tenders. INNOSEA is also involved with floater technology developers. The outline of the presentation will be: Overview of current market status in Europe: capacity delivered and targeted by 2025 Presentation of a typical project lifecycle in Europe, from development to first power General challenges met and lessons learnt: oAt land lease secure phase – with IPP and floater suppliers How to handle poor input data? oAt permitting phase – focus on the flood and security challenges Key flood risk and challenges for local authority oAt basic design phase – focus on the maturity of the floater supplier and on the design basis Common shortcomings in maximum admissible loads and empirical assessment during destructive tests oAt construction phase Key success factors of an efficient assembly zone, Pitfalls in temporary mooring management, Shortcomings during site acceptance tests. oDuring operations – refining the OPEX at project kick-off Lessons learnt from commissioning challenges oDuring refinancing – focus on the lifetime expectancy Outlook at the future of the floating PV market Messages to bring home | The presentation will be targeted to non-European market players and will be focusing on sharing the lessons from 8 projects, operating or under construction in Europe. The speech will be based upon the experience from over 50 FPV projects totalling 1290MWp of floating solar capacity supported to date. The biggest project size are deployed in Asia but a large number of those projects are average sized projects (5-40MWp) and located in Europe. INNOSEA has been acting as Owner’s engineers, designing farms, preparing costing and running EPC tenders. INNOSEA is also involved with floater technology developers. The outline of the presentation will be: Overview of current market status in Europe: capacity delivered and targeted by 2025 Presentation of a typical project lifecycle in Europe, from development to first power General challenges met and lessons learnt: oAt land lease secure phase – with IPP and floater suppliers How to handle poor input data? oAt permitting phase – focus on the flood and security challenges Key flood risk and challenges for local authority oAt basic design phase – focus on the maturity of the floater supplier and on the design basis Common shortcomings in maximum admissible loads and empirical assessment during destructive tests oAt construction phase Key success factors of an efficient assembly zone, Pitfalls in temporary mooring management, Shortcomings during site acceptance tests. oDuring operations – refining the OPEX at project kick-off Lessons learnt from commissioning challenges oDuring refinancing – focus on the lifetime expectancy Outlook at the future of the floating PV market Messages to bring home | 漂浮式光伏 | Floating PV | [5 empty] | Félix Gorintin | Félix Gorintin |  | Mr. | Head of Floating Solar / COO | Head of Floating Solar / COO | INNOSEA/LOC Renewables | INNOSEA/LOC Renewables |  | France |  | +33 6 99 00 30 97 | Felix.gorintin@innosea.fr |  | Félix is an offshore renewable engineer with 10 years experience in solar energy and offshore renewables. He is responsible for techno-economic analysis, cost modelling (LCOE) and strategy advisory services. Félix has been also representing the AqualisBraemarLOC Group for the preparation of the 1st recommended practice dedicated to floating solar prepared by DNVGL Floating Solar JIP. Félix leads floating solar PV development at INNOSEA (>1290 MWp of projects to date). Félix will contribute to deliver 8 FPV farms in 2021, in Asia, in Europe and in France notably.
光伏PV2021 | P10539 | 21PVC0040CS01001 | 3D design and performance simulation of PV plants using the SolarPV software tool | 3D design and performance simulation of PV plants using the SolarPV software tool | This paper presents a 3D design and performance simulation tool for PV stations with SolarPV，which embodies BIM technology through Sketchup. The goals of SolarPV is to achieve the following functions: (1)Rapid 3D virtual reality modeling of PV stations, parametric design of PV stations; (2)Automatic arrangement of PV stations; (3)Hourly shading analysis of PV stations; (4)Meteorological data interface based on Meteonorm and NASA; (5)Cloud-enabled project, user, database and algorithm; (6)Massive database of PV modules and inverters; (7)Export standard CAD files; (8)Support PV stations with curved surface or mountain terrain; (9)Support PV station layout with multiple surfaces; (10)Support PV station layout with trackers; (11)Annual total solar radiation distribution map of the selected surfaces; (12)Optimal design of PV station; (13)Calculate the hourly solar radiation on the inclined surface of the photovoltaic array from the hourly solar radiation; (14)Obtain the I-V performance curve and maximum power point of PV under different solar radiation and different temperatures; (15)Obtain operating efficiency of inverters under different input parameters (current, voltage and power); (16)Analysis of various losses in PV stations, including IAM loss, irradiance loss, temperature loss, mismatch loss, inverter efficiency loss, wiring loss and so on; (17)Obtain monthly and annual cumulative power generation and performance ratio of PV stations. SolarPV has followed key technologies: (1)Plugin development based on Sketchup Ruby API; (2)Scan-line method to fill PV modules on irregular planar surfaces; (3)Parallel-line method to fill the surface with obstacles; (4)Ray method for shading report; (5)Seamlessly integrate with SolarPV simulation engine; (6)In-depth analysis and layout optimization combined with radiation; (7)Several radiation models to get solar radiation of the inclined surface; (8)A heuristic iterative algorithm to get five parameters of PV; (9)The inverter model to obtain the power generation efficiency of the inverter under different working conditions; (10)Various loss models of PV stations; (11)Modeling of energy transfer and conversion in PV stations. To summarize, SolarPV can combine BIM technology and PV simulation technology, and it is an efficient tool for the 3D design and performance simulation of PV power plants. | This paper presents a 3D design and performance simulation tool for PV stations with SolarPV，which embodies BIM technology through Sketchup. The goals of SolarPV is to achieve the following functions: (1)Rapid 3D virtual reality modeling of PV stations, parametric design of PV stations; (2)Automatic arrangement of PV stations; (3)Hourly shading analysis of PV stations; (4)Meteorological data interface based on Meteonorm and NASA; (5)Cloud-enabled project, user, database and algorithm; (6)Massive database of PV modules and inverters; (7)Export standard CAD files; (8)Support PV stations with curved surface or mountain terrain; (9)Support PV station layout with multiple surfaces; (10)Support PV station layout with trackers; (11)Annual total solar radiation distribution map of the selected surfaces; (12)Optimal design of PV station; (13)Calculate the hourly solar radiation on the inclined surface of the photovoltaic array from the hourly solar radiation; (14)Obtain the I-V performance curve and maximum power point of PV under different solar radiation and different temperatures; (15)Obtain operating efficiency of inverters under different input parameters (current, voltage and power); (16)Analysis of various losses in PV stations, including IAM loss, irradiance loss, temperature loss, mismatch loss, inverter efficiency loss, wiring loss and so on; (17)Obtain monthly and annual cumulative power generation and performance ratio of PV stations. SolarPV has followed key technologies: (1)Plugin development based on Sketchup Ruby API; (2)Scan-line method to fill PV modules on irregular planar surfaces; (3)Parallel-line method to fill the surface with obstacles; (4)Ray method for shading report; (5)Seamlessly integrate with SolarPV simulation engine; (6)In-depth analysis and layout optimization combined with radiation; (7)Several radiation models to get solar radiation of the inclined surface; (8)A heuristic iterative algorithm to get five parameters of PV; (9)The inverter model to obtain the power generation efficiency of the inverter under different working conditions; (10)Various loss models of PV stations; (11)Modeling of energy transfer and conversion in PV stations. To summarize, SolarPV can combine BIM technology and PV simulation technology, and it is an efficient tool for the 3D design and performance simulation of PV power plants. | [7 empty] | Jianbo Bai | Jianbo Bai |  | Prof. | Vice Dean | Vice Dean | Hohai University | Hohai University |  | China |  | 13775638073 | bai_jianbo@hotmail.com |  | Prof. Jianbo Bai got Ph.D. degree from Southeast University in 2006. Then, he was a research associate at the Hong Kong Polytechnic University from 2007-2008. He acted as a visiting scholar at the Lawrence Berkeley National Laboratory from 2013-2014. Now he has served as vice dean of the College of Mechanical and Electrical Engineering at Hohai University since 2016. His current research interests include comprehensive and highly efficient use of solar energy, simulation and optimizing of PV power stations, etc. He has hosted a project supported by National Natural Science Foundation of China and two projects supported by National Natural Science Foundation of Jiangsu Province in China. Prof. Bai has published a book named “Modeling, Simulation and Optimizing of Solar PV Systems” in Chinese in 2014. His research team has developed a software for design and simulation of grid-connected PV systems named “Hohai Anneng SolarPV”, which has been adopted by some universities and PV companies in China.
光伏PV2021 | P10538 |  | testannaliu0222 | testannaliu0222 | testannaliu0222 | testannaliu0222 | testannaliu0222 | testannaliu0222 | testannaliu0222 | testannaliu0222 | testannaliu0222 | testannaliu0222 | testannaliu0222 | testliuna0222 | testliuna0222 | 女士 | Ms. | testannaliu0222 | testannaliu0222 | testannaliu0222 | testannaliu0222 | 中国 |  |  | 18321892916 | 877411736@qq.com | testannaliu0222 | testannaliu0222
光伏PV2021 | P10535 |  | Media Energy Display&nbsp;Based on Thin Film Solar Modules&nbsp;for&nbsp;BIPV and&nbsp;Power&nbsp;Plants&nbsp; | Media Energy Display&nbsp;Based on Thin Film Solar Modules&nbsp;for&nbsp;BIPV and&nbsp;Power&nbsp;Plants&nbsp; | A new type of PV product is introduced: the Media Energy Display. The basic element is a slightly modified standard thin film solar module with an integrated display function. The thin film cell material can be any kind including CIGS, CdTe , Perovskite and thin film silicon. The main modification is patterning a grid of optical apertures into the thin film cell stack. A custom designed LED array is mounted at the backside of the finalized module in that way that the LED’s are adjusted towards the aperture grid. The light of the LEDs is emitted through the apertures of the thin film solar module and is clearly visible from the viewers side. An assembly of numerous of those basic elements yields a large area high resolution display in combination with the generation of solar electricity -the Media Energy Display (MED). This application is very beneficial for large area applications like BIPV or power plants. Here the loss in active PV display area resp. photovoltaic yield through aperture grids is only 2% to 5% even for high resolution display layouts. The architectural design of such a MED-façade is perfect, because all technical features of the display are not visible from the viewers side. MEDs are very attractive in daylight and night operation for representative urban locations like e.g. administrative buildings, company headquarters, museums or hotels. The paper will describe the main technology and energy balance of MEDs, show prototypes and give nice examples for applications on facades and powerplants. | A new type of PV product is introduced: the Media Energy Display. The basic element is a slightly modified standard thin film solar module with an integrated display function. The thin film cell material can be any kind including CIGS, CdTe , Perovskite and thin film silicon. The main modification is patterning a grid of optical apertures into the thin film cell stack. A custom designed LED array is mounted at the backside of the finalized module in that way that the LED’s are adjusted towards the aperture grid. The light of the LEDs is emitted through the apertures of the thin film solar module and is clearly visible from the viewers side. An assembly of numerous of those basic elements yields a large area high resolution display in combination with the generation of solar electricity -the Media Energy Display (MED). This application is very beneficial for large area applications like BIPV or power plants. Here the loss in active PV display area resp. photovoltaic yield through aperture grids is only 2% to 5% even for high resolution display layouts. The architectural design of such a MED-façade is perfect, because all technical features of the display are not visible from the viewers side. MEDs are very attractive in daylight and night operation for representative urban locations like e.g. administrative buildings, company headquarters, museums or hotels. The paper will describe the main technology and energy balance of MEDs, show prototypes and give nice examples for applications on facades and powerplants. | 薄膜组件 | Thin-Film Modules | [5 empty] | Volker Probst | Volker Probst | 博士 | Dr. | Founder and Owner | Founder and Owner | SolCIS | SolCIS | 德国 | Germany |  | 1757242535 | probst@solcis.de |  | Volker Probst is founder and owner of SolCIS. He is an expert in CIS-based thin film photovoltaics, coating and tempering processes, cell technology, module design, process control and device analytics. He is owner of numerous key patent families. Working experience in this field for more than 30 years in various engineering- and management positions at Siemens Solar, Shell Solar and Avancis; former CTO of Bosch Solar CISTech GmbH. Development and implementation of technology for lean cost efficient high performance CIGS mass production. Proven track record on conceptual design of key processing equipment. Knowledge and experience in microelectronics ULSI technology, solid state physics and analytics.
光伏PV2021 | P10534 |  | test摘要 | test摘要 | test摘要 | test摘要 | [7 empty] | test789 | test789 | 先生 | Mr. | test摘要 | test摘要 | test摘要 | test摘要 | 中国 | China |  | 17316372900 | 615108087@qq.com | test摘要 | test摘要
光伏PV2021 | P10530 |  | Highly Productive Vacuum Deposition Equipment For High Efficient Crystalline Silicon Solar Cells | Highly Productive Vacuum Deposition Equipment For High Efficient Crystalline Silicon Solar Cells | TOPCon and heterojunction (SHJ) structures are regarded as the most promising candidates for next generation mass production technology [1]. One of the main challenges of TOPCon cells is that poly-Si layers deposited by LPCVD show inhomogeneity with low growth rate and strong wrap-around, requiring an additional etching step to clean the front side [2]. SINGULUS has developed a high-throughput in-line PECVD coating machine based on the well established GENERIS platform, designed for strictly single-sided deposition of SiOx and poly-Si layers without wrap-around and simplifying process with linear ICP and CCP plasma sources. Moreover, we are developing SiOx and poly-Si layers deposited by our in-line sputtering system GENERIS PVD. Preliminary tests of in-situ doped n-poly-Si by PVD on top of a tunnel SiOx show very promising iVoc (> 720mV). For SHJ cells, many companies have installed pilot lines to test new technologies for mass production. We have successfully supplied the low plasma damage, high-target utilization GENERIS PVD for ITO deposition to an industrial SHJ pilot factory and achieved 24.1% in mass production [3]. To further enhance the SHJ cell efficiency, multi-layer structures of TCOs are considered to further decrease the contact resistivity at the interfaces between doped amorphous silicon, TCO and metal layers in mass production [4]. SINGULUS is upgrading its GENERIS PVD regarding higher throughput (~10000 w/h), compatibility with larger wafers and a flexible design for multi-layer structures. We will present new developments of industrial high-throughput in-line PVD and PECVD processes to achieve highest possible cell efficiency for different c-Si based solar cells, including tandem structures, in a cost efficient way. | TOPCon and heterojunction (SHJ) structures are regarded as the most promising candidates for next generation mass production technology [1]. One of the main challenges of TOPCon cells is that poly-Si layers deposited by LPCVD show inhomogeneity with low growth rate and strong wrap-around, requiring an additional etching step to clean the front side [2]. SINGULUS has developed a high-throughput in-line PECVD coating machine based on the well established GENERIS platform, designed for strictly single-sided deposition of SiOx and poly-Si layers without wrap-around and simplifying process with linear ICP and CCP plasma sources. Moreover, we are developing SiOx and poly-Si layers deposited by our in-line sputtering system GENERIS PVD. Preliminary tests of in-situ doped n-poly-Si by PVD on top of a tunnel SiOx show very promising iVoc (> 720mV). For SHJ cells, many companies have installed pilot lines to test new technologies for mass production. We have successfully supplied the low plasma damage, high-target utilization GENERIS PVD for ITO deposition to an industrial SHJ pilot factory and achieved 24.1% in mass production [3]. To further enhance the SHJ cell efficiency, multi-layer structures of TCOs are considered to further decrease the contact resistivity at the interfaces between doped amorphous silicon, TCO and metal layers in mass production [4]. SINGULUS is upgrading its GENERIS PVD regarding higher throughput (~10000 w/h), compatibility with larger wafers and a flexible design for multi-layer structures. We will present new developments of industrial high-throughput in-line PVD and PECVD processes to achieve highest possible cell efficiency for different c-Si based solar cells, including tandem structures, in a cost efficient way. | 技术和设备更新 | Technology and Equipment Updates | [5 empty] | XUEMEI CHENG | XUEMEI CHENG | 博士 | Dr. | R&D project manager – Solar | R&D project manager – Solar | SINGULUS TECHNOLOGIES AG | SINGULUS TECHNOLOGIES AG | 德国 | Germany |  | 13122006090 | Xuemei.Cheng@singulus.de |  | Dr. Xuemei Cheng received her M.S. degree in optical engineering, working on simulation and optimization of HIT solar cells, from Shanghai Jiao Tong University, Shanghai, China, in 2012. From 2012–2014, she worked as a process engineer on device optimization for GaAs based multi-junction solar cells, in the GaAs CPV Laboratory, GD Solar, Jiangsu, China. In 2017, she received her Ph.D. degree in material science and engineering, from Norwegian University of Science and Technology, Trondheim, Norway, focusing on the development and characterizations of different surface passivation materials for silicon solar cells. From 2017-2019, she worked on passivating selective contact materials in Nagoya University, Japan. She’s been working in Singulus Technology as a R&D project manager – Solar since 2019, current research interests include surface passivation of silicon solar cells, passivating selective contacts, TOPCon, SHJ as well as high vacuum deposition technologies, e.g. PVD, PECVD etc.
光伏PV2021 | P10529 | 21PVE0022ES01001 | 无 | Features of NiOx films sputtered by a low damage four targets facing sputtering cathode on perovskite photovoltaic | 无 | Spiro-OMeTAD is widely used for hole transporting materials in perovskite photovoltaic cells, but since the volume resistivity is as high as 1.1x104Ω•cm, this value is required to be low [1]. On the other hand, NiOx is well known as a hole transporting material of the inorganic material. In general, this film is formed by radio frequency planar magnetron sputtering using high resistivity NiO target or by reactive direct current planar magnetron sputtering using conductive metal target [2]. However, these methods give a damage to the underlayer during these sputtering methods. So, these methods are difficult to deposit NiOx onto the perovskite photovoltaic layer. Therefore, we tried to deposit NiOx film on glass substrate under room temperature using a low damage four targets facing sputtering cathode (hereinafter, RAM cathode) and NiOx (Ni suboxide) targets developed in-house. As a part of the results, volume resistivity changed oxygen flow rate during sputtering is shown in Fig. 1. This graph shows a maximum value due to the oxygen flow rate added during sputtering, to obtain a low value as 5.4x102Ω•cm at oxygen flow rate 1.6sccm. And XRD-based crystallinity is shown in Fig. 2. These data show amorphousness at any oxygen flow rate. Regarding the transmittance, visible absorbance was appeared at 0.8sccm oxygen flow rate, but sufficient transmittance was obtained at 1.6sccm and above. On the day of the conference, the characteristics of NiOx film sputtered using the RAM cathode would be reported on the basis of the results of evaluations in consideration of transmittance spectra and Hall measurement data. Fig. 1. Volume resistivity of NiOx film (Ar flow rate 40sccm) when oxygen flow rate is changed during sputtering (a) Oxygen flow rate 1.6sccm (b) Oxygen flow rate 2.4sccm (c) Oxygen flow rate 4.0sccm Fig. 2. XRD-based Crystallinity of NiOx Films during Non-Heat Deposition at 2.RAM Cathode REFERENCE [1] Ryoichi Shikiji, Bachelor of Science and Engineering, Kochi University of Technology 2017 [2] Xin Yan, et al., Xiamen University, Material Research Bulletin Jul.2018, Vol.103, p150-157 | 铜铟镓二硒电池CIS/CIGS | Copper Indium Diselenide (CIS)/CIGS | [5 empty] | 岩田 寛 | Iwata Hiroshi | 先生 | Mr. | 室長 | Head of R&D Center | 日本京浜乐梦株式会社 | KEIHIN RAMTECH Co.,LTD | 日本 | Japan |  | 08034608049 | h-iwata@ramtech.jp | 无 | - I am responsible for R&D of Keihin Ramtech Co.,Ltd. - I developed a low damage sputtering cathode in this company. - I have an experience of sputtering over 34 years. - I have a lot of patent about sputtering in several companies. - I graduated Department of Material Chemistry, Faculty of Engineering, Yokohama National University in 1984. - I am also a student of Doctorate course in Graduate School of Yokohama National University.
光伏PV2021 | E10902 | 21PVE0020ES01001 | Advantages of Prefluxed Ribbon-wire in Multi busbar Interconnection | Advantages of Prefluxed Ribbon-wire in Multi busbar Interconnection | Multi Busbar (MBB) interconnection is gaining popularity and been in the mass manufacturing to some extent. Due to reduced cross sectional area of silver pad and soldering wire, reliability of solder joints remained one of the biggest challenges in this technology. Pollution associated with fluxing operation is another major problem. In addition, lowered peel strength, wire misalignment, wire crippling and cold or dry solder joint formation are often reported issues. Alpha’s PV Ready Ribbon® (RR), which is prefluxed ribbon or wire promises to alleviate many of these problems. In this technology, the flux is uniformly pre-applied on the wire and to controlled amount. This flux is designed to be pliable so it does not chip or flake during handling or feeding in automated Combined Tabbing and Stringing (CTS) equipment. In this paper, ready ribbon is used to do the soldering and interconnection of 12BB cells. Various parameters such as wetting of Ready Ribbon® flux, tackiness, pollution on tools, soldering performance, reliability testing etc. are thoroughly investigated. Our results confirm that RR eliminates the need for module assemblers to apply liquid flux during automated stringing operations. This virtually eliminates all the effort and costs associated with buying, storing and using a liquid flux. It also eliminates a potential hazard from the workplace if the liquid flux being used is flammable. We observed minimum pollution on tools which yielded reduced downtime and increased productivity. We also observed excellent peel strength and precise wire placement which enabled smooth operation. The modules assembled using RR pass thermal cycling and damp heat reliability testing according to IEC specification. Based on these results we conclude that the new Ready Ribbon® wires can be introduced to existing multi busbar module manufacturing line to simplify assembly and reduce cost. | Multi Busbar (MBB) interconnection is gaining popularity and been in the mass manufacturing to some extent. Due to reduced cross sectional area of silver pad and soldering wire, reliability of solder joints remained one of the biggest challenges in this technology. Pollution associated with fluxing operation is another major problem. In addition, lowered peel strength, wire misalignment, wire crippling and cold or dry solder joint formation are often reported issues. Alpha’s PV Ready Ribbon® (RR), which is prefluxed ribbon or wire promises to alleviate many of these problems. In this technology, the flux is uniformly pre-applied on the wire and to controlled amount. This flux is designed to be pliable so it does not chip or flake during handling or feeding in automated Combined Tabbing and Stringing (CTS) equipment. In this paper, ready ribbon is used to do the soldering and interconnection of 12BB cells. Various parameters such as wetting of Ready Ribbon® flux, tackiness, pollution on tools, soldering performance, reliability testing etc. are thoroughly investigated. Our results confirm that RR eliminates the need for module assemblers to apply liquid flux during automated stringing operations. This virtually eliminates all the effort and costs associated with buying, storing and using a liquid flux. It also eliminates a potential hazard from the workplace if the liquid flux being used is flammable. We observed minimum pollution on tools which yielded reduced downtime and increased productivity. We also observed excellent peel strength and precise wire placement which enabled smooth operation. The modules assembled using RR pass thermal cycling and damp heat reliability testing according to IEC specification. Based on these results we conclude that the new Ready Ribbon® wires can be introduced to existing multi busbar module manufacturing line to simplify assembly and reduce cost. | [7 empty] | Narahari S Pujari | Narahari S Pujari | 博士 | Dr. | Global Technology Manager-PV | Global Technology Manager-PV | Macdermid Alpha Electronics Solutions | Macdermid Alpha Electronics Solutions | 印度 |  |  | 9980890403 | narahari.pujari@macdermidalpha.com |  | Dr. Narahari Pujari serves as Global Technology Manager-PV for Macdermid Alpha Electronics Solutions. He carries more than thirteen years of experience in delivering solutions to semiconductor, energy and renewable energy technologies. He is currently engaged in developing liquid flux, ink, paste and advance interconnection technologies for photovoltaics and allied areas. He also supports Alpha's PV strategy, product positioning and roadmap. Narahari holds a PhD in Chemistry with specialization in polymer and material science. He is based at Alpha's research center at Bangalore India.
光伏PV2021 | P10528 |  | Long-term field proven material is the key to ensure 30 years of reliable PV modules | Long-term field proven material is the key to ensure 30 years of reliable PV modules | The global solar photovoltaic (PV) market is expected to increase by 158 GW, an increase of 34% over its expected 2020 figure. However, along with the rapid development, failure mechanisms of PV modules and their components under different specific environments in field have not been well understood yet. Since 2011, DuPont has conducted global field surveys to inspect, assess and understand the state of degradation of fielded PV modules and materials. In this study, we will provide an overview of DuPont’s field reliability efforts, share the latest global field study results from 2020 and highlight several specific failure cases in China. The 2020 update was compiled from inspection of 551 installations (>9 million modules at 3 GW) around the globe. About 35% of this data comes from China, and includes analysis of field data, components, materials, ages, and failure modes. The results indicate that 30% of surveyed modules show defects, where backsheet defects are 16%, cell defects are 12%, and encapsulant defects are 7%. China, as the country with the fastest development of the PV industry, has installed many solar farms with different BoMs in different climate zones during recent decades. During our field inspections, we found module failures and component material failure. These include PVDF based backsheet outer layers cracking and inner layer defects in different climates, FEVE coating based backsheets having mildew, abrasion issues and inner layer cracks, and Glass/Glass modules suffering from bowing and bending leading to cracking and eventual damage of glass, and delamination of the glass from encapsulants.. Based on such field inspection data, it is very critical and crucial to select reliable module type and materials for PV systems to ensure long-term reliability, as low-quality, unproven materials will degrade quickly when exposed to environmental stresses, which will bring irreparable losses for both module makers and stakeholders. | The global solar photovoltaic (PV) market is expected to increase by 158 GW, an increase of 34% over its expected 2020 figure. However, along with the rapid development, failure mechanisms of PV modules and their components under different specific environments in field have not been well understood yet. Since 2011, DuPont has conducted global field surveys to inspect, assess and understand the state of degradation of fielded PV modules and materials. In this study, we will provide an overview of DuPont’s field reliability efforts, share the latest global field study results from 2020 and highlight several specific failure cases in China. The 2020 update was compiled from inspection of 551 installations (>9 million modules at 3 GW) around the globe. About 35% of this data comes from China, and includes analysis of field data, components, materials, ages, and failure modes. The results indicate that 30% of surveyed modules show defects, where backsheet defects are 16%, cell defects are 12%, and encapsulant defects are 7%. China, as the country with the fastest development of the PV industry, has installed many solar farms with different BoMs in different climate zones during recent decades. During our field inspections, we found module failures and component material failure. These include PVDF based backsheet outer layers cracking and inner layer defects in different climates, FEVE coating based backsheets having mildew, abrasion issues and inner layer cracks, and Glass/Glass modules suffering from bowing and bending leading to cracking and eventual damage of glass, and delamination of the glass from encapsulants.. Based on such field inspection data, it is very critical and crucial to select reliable module type and materials for PV systems to ensure long-term reliability, as low-quality, unproven materials will degrade quickly when exposed to environmental stresses, which will bring irreparable losses for both module makers and stakeholders. | [7 empty] | Ji Xia | Ji Xia |  | Dr. | Technical Specialist | Technical Specialist | DuPont | DuPont | 中国 | China |  | +86 13585518788 | ji.xia@dupont.com |  | Dr. Ji Xia is a Technical Specialist, mainly focusing on reliability test, field study and downstream for DuPont Photovoltaic and Advanced Materials in China. In this role, he is involved in developing solar panel applications and reliability research to support greater durability for solar panels. He has conducted extensive research on failure models and mechanisms of solar panels, especially related to the durability of backsheet, and initiated field studies of large-scale solar farms in China to evaluate long-term materials performance.
光伏PV2021 | P10526 |  | High Performance and Durability of Transparent PV Backsheets | High Performance and Durability of Transparent PV Backsheets | Transparent PV backsheets have been developed using highly durable polymeric materials consistent with the long product lifetime expected from current PV module designs. The properties of these transparent backsheets have been assessed under accelerated test conditions which evaluate their stability to standard outdoor conditions including high temperature/humidity, high UV exposure, thermal cycling, humidity freeze and mechanical load conditions consistent with >30 year outdoor use. These transparent backsheets have also been evaluated for their performance in bifacial modules including module qualification testing including hot spot resistance, PID resistance, static and mechanical load testing. As part of this evaluation of transparent backsheet candidates, we assess the mechanical and optical properties using screening testing including high intensity UV metal halide exposure and high temperature/humidity conditions (pressure cooker testing) to quickly identify any materials/design issues and also run long term accelerated testing consistent with the expected outdoor exposure of these materials. Understanding the proper temperature, humidity and UV spectrum in long term testing has been identified as a key element to defining accelerated test protocols capable of predicting long term performance in bifacial PV modules. Evaluation of the processing, performance and durability of bifacial modules using transparent backsheet under multistress test conditions is also found critical to predict their impact on outdoor performance and durability. | Transparent PV backsheets have been developed using highly durable polymeric materials consistent with the long product lifetime expected from current PV module designs. The properties of these transparent backsheets have been assessed under accelerated test conditions which evaluate their stability to standard outdoor conditions including high temperature/humidity, high UV exposure, thermal cycling, humidity freeze and mechanical load conditions consistent with >30 year outdoor use. These transparent backsheets have also been evaluated for their performance in bifacial modules including module qualification testing including hot spot resistance, PID resistance, static and mechanical load testing. As part of this evaluation of transparent backsheet candidates, we assess the mechanical and optical properties using screening testing including high intensity UV metal halide exposure and high temperature/humidity conditions (pressure cooker testing) to quickly identify any materials/design issues and also run long term accelerated testing consistent with the expected outdoor exposure of these materials. Understanding the proper temperature, humidity and UV spectrum in long term testing has been identified as a key element to defining accelerated test protocols capable of predicting long term performance in bifacial PV modules. Evaluation of the processing, performance and durability of bifacial modules using transparent backsheet under multistress test conditions is also found critical to predict their impact on outdoor performance and durability. | [7 empty] | William Gambogi | William Gambogi | 先生 | Dr. | Technical Fellow | Technical Fellow | DuPont | DuPont | 中国 | China |  | 302-593-9785 | william.j.gambogi@dupont.com |  | William Gambogi is a Technical Fellow within the DuPont Photovoltaics and Advanced Materials business. He leads the global PV materials and module test development activities within the Reliability Group and manages the PV Application Laboratory in Wilmington, DE. Bill’s focus has been on developing tests, which predict field performance and assessing performance and durability on new materials and processes. Bill has worked at DuPont for over 30 years in technical programs including Photovoltaics, LCD Display Films, OLED Materials Development, Holographics, Electronic Imaging and Optical Storage. In all cases, his work has focused on application development and new product testing.
光伏PV2021 | P10525 |  | Magnetron Sputtering Equipment with 10,000 wph Throughput enabling Cost-Competitive Mass Production of Next Generation Solar Technology | Magnetron Sputtering Equipment with 10,000 wph Throughput enabling Cost-Competitive Mass Production of Next Generation Solar Technology | Given the continuously outbreak of the COVID-19 pandemic and the international trade friction the world economy is on course to plunge into its worst recession since the Second World War. The Chinese photovoltaic (PV) market, which takes the lion’s share of the global manufacturing had an export ratio over two third in 2020, is currently under a huge price pressure. However, the new carbon neutrality pledge from China’s 14th Five-Year Plan also spurring on further growth in wind and solar power with a higher target for the proportion of renewables in the energy mix. Driven both by economic competition and political guidance, new technologies such as heterojunction solar cells (HJT) and TOPCon with higher conversion efficiencies and lower levelized cost of electricity (LCoE) are meeting unprecedented opportunities. In this contribution the new platform XEA¦nova® L with a leading high throughput over 10,000 wph (Wafers per Hour) for PVD processes. The bifacial deposition of TCO (Transparent Conductive Oxide) materials in mass production of HJT solar cells is introduced. The impact of the scaling effect on the reduction of CapEx (Capital Expenditure) and TCoO (Total Cost of Ownership) of this process step is thoroughly analyzed. Measures and concepts proven in running production, for instance a fast but extremely low-damage coating process with application of house-made strong magnet bars with well controlled magnetic field distribution, the precise temperature control with high homogeneity, good process flexibility enabled by the plug-in design of the cathode units etc., are demonstrated in more detail. This paper will also discuss a straightforward PVD processing on the XEA¦nova® L platform enabling very cost-effective passivated contacts in high volume production. The process sequence and its specifics is discussed more in detail in the paper. This paper reveals also that the XEA¦nova® L platform is ready to support Cu-plating technology to pave the way for the development of silver-free HJT mass production | Given the continuously outbreak of the COVID-19 pandemic and the international trade friction the world economy is on course to plunge into its worst recession since the Second World War. The Chinese photovoltaic (PV) market, which takes the lion’s share of the global manufacturing had an export ratio over two third in 2020, is currently under a huge price pressure. However, the new carbon neutrality pledge from China’s 14th Five-Year Plan also spurring on further growth in wind and solar power with a higher target for the proportion of renewables in the energy mix. Driven both by economic competition and political guidance, new technologies such as heterojunction solar cells (HJT) and TOPCon with higher conversion efficiencies and lower levelized cost of electricity (LCoE) are meeting unprecedented opportunities. In this contribution the new platform XEA¦nova® L with a leading high throughput over 10,000 wph (Wafers per Hour) for PVD processes. The bifacial deposition of TCO (Transparent Conductive Oxide) materials in mass production of HJT solar cells is introduced. The impact of the scaling effect on the reduction of CapEx (Capital Expenditure) and TCoO (Total Cost of Ownership) of this process step is thoroughly analyzed. Measures and concepts proven in running production, for instance a fast but extremely low-damage coating process with application of house-made strong magnet bars with well controlled magnetic field distribution, the precise temperature control with high homogeneity, good process flexibility enabled by the plug-in design of the cathode units etc., are demonstrated in more detail. This paper will also discuss a straightforward PVD processing on the XEA¦nova® L platform enabling very cost-effective passivated contacts in high volume production. The process sequence and its specifics is discussed more in detail in the paper. This paper reveals also that the XEA¦nova® L platform is ready to support Cu-plating technology to pave the way for the development of silver-free HJT mass production | 光伏生产设备 | PV Manufacturing Equipment | [5 empty] | Sibo CHEN | Sibo CHEN | 女士 | Ms. | Director Sales Crystalline PV | Director Sales Crystalline PV | VON ARDENNE GmbH | VON ARDENNE GmbH | 中国 | China |  | +49 15155150783 | chen.sibo@vonardenne.biz |  | Sibo Chen has a Master degree in Sustainbale Energy Technoloy from Technology University of DELFT (the Netherlands). She has 7+ years experience in both R&D ,Sales and Business development in Solar industry. Meanwhile , she has contributed to 5 GW+ of Heterojunction and PERC mass production projects in more than 10 contries.
光伏PV2021 | P10524 |  | 应用于太阳能电池板镀膜的线性微波等离子体系统 | A Linear Microwave Plasma System for Film Coating on Solar cell Panel | 当前太阳能电池板减反膜的制备工艺主要是直流溅射，磁控溅射、化学气相沉积法和溶胶-凝胶法，但是仍然存在着镀膜时间长，膜致密性差，机械性能不稳定等缺陷。本文提出的微波等离子体系统采用微波电离含有薄膜原子的气体，迅速产生大量等离子体，同时兼有浓度高、活性强的多荷态离子和反应基团，可高效制得可应用于太阳能电池板的减反膜。相较于现有其他减反膜制备方法，该系统具有以下显著优势：  镀膜速度快  处理宽度大  能量转换效率高  等离子体密度高、反应气体活化程度高  等离子源与被处理品独立 | While current methodologies of production of AR coating for solar panel such as DC sputtering, magnetron sputtering, CVD or sol-gel method are criticized for their long time-consuming, less compactness or unstable mechanical property, we tend to introduce a microwave plasma system which is capable of ionizing the process gas with film atoms and rapidly generating a mass plasma area containing ion multiplet and reactive groups with high density and activity which is vital for high efficient AR coating on solar panel. Compared with above mentioned methods, this system shall apparently be preferable due to its higher plasma density and ionization degree thus higher processing capability, plus the separation design between the plasma source and process object. | 单晶及多晶硅电池及材料 | Mono- and Multicrystalline Silicon Cells and Materials | 吉皓 | 总经理 | 成都奋羽电子科技有限公司 | 15155511965 | md@free-e.com.cn | 王邱林 | Qiulin WANG | 先生 | Mr. | 总工程师 | Chief Engineer | 成都奋羽电子科技有限公司 | Chengdu Free-E Electronics Technology Co., Ltd | 中国 | China |  | 13551244713 | ld@free-e.com.cn | 王邱林先生于电子科技大学取得本科及硕士学位后作为微波工程专家从事微波器件的研发、设计和制造工作，主持多项微波通信和工业微波能应用项目，单个项目累计产值过亿并荣获四川省科技进步三等奖。 | Mr. Wang gets his UD and MD at UESTC and works as a microwave engineering expert since his graduation from UESTC ten years ago. He contributes as a designer, coordinator and team leader in multiple R&D teams and groups and is awarded with Sichuan Science and Technology Progress Award(Third Class).His most distinguished achievement includes leading several key R&D projects such as industrial microwave energy and microwave communication applications.
光伏PV2021 | P10523 |  | Legal Framework for Renewable Energy Certificates (&lsquo;RECs&rsquo;) in Singapore | Legal Framework for Renewable Energy Certificates (&lsquo;RECs&rsquo;) in Singapore | As the use of renewable energy certificates (‘RECs’) for sustainable reporting gains traction in Asia, there is an increasing need for a robust framework to govern its use to prevent potential deceptive practices. While the use of RECs and the associated legal framework have been widespread in the United States, it is not so for the nascent RECs market in Asia. Therefore, in this paper, we focus on Singapore as an Asian case study and aim to propose a legal framework via an analysis of similar frameworks pertaining to RECs in the United States. A detailed analysis of the legal guidelines of the states provides a better understanding of the key requirements that should be included in the legal framework for Singapore. Subsequently, data collected from interviews conducted with foreign and local lawyers with expertise in RECs would strengthen the understanding of the limitations and concerns regarding RECs transactions. Finally, information collated from interviews conducted with solar energy providers as well as companies that have experience in purchasing RECs would be evaluated to enhance the discussion on the proposed legal framework. The data-driven findings along with expert opinions presented in this paper could be instrumental in developing similar frameworks for other countries in Asia. | As the use of renewable energy certificates (‘RECs’) for sustainable reporting gains traction in Asia, there is an increasing need for a robust framework to govern its use to prevent potential deceptive practices. While the use of RECs and the associated legal framework have been widespread in the United States, it is not so for the nascent RECs market in Asia. Therefore, in this paper, we focus on Singapore as an Asian case study and aim to propose a legal framework via an analysis of similar frameworks pertaining to RECs in the United States. A detailed analysis of the legal guidelines of the states provides a better understanding of the key requirements that should be included in the legal framework for Singapore. Subsequently, data collected from interviews conducted with foreign and local lawyers with expertise in RECs would strengthen the understanding of the limitations and concerns regarding RECs transactions. Finally, information collated from interviews conducted with solar energy providers as well as companies that have experience in purchasing RECs would be evaluated to enhance the discussion on the proposed legal framework. The data-driven findings along with expert opinions presented in this paper could be instrumental in developing similar frameworks for other countries in Asia. | [7 empty] | June Lim Boon Fang | June Lim Boon Fang | 女士 | Ms. | Student | Student | National University of Singapore | National University of Singapore | 新加坡 | Singapore |  | +65 98775436 | e0319046@u.nus.edu |  | June Lim is currently in her final year of studies in B.Sc. (Project and Facilities Management) at the National University of Singapore (‘NUS’). She also works at Apple South Asia Pte Ltd (first RECs adopter in Singapore), to equip herself with relevant communication skills. As a motivated student, she constantly seeks challenges and avenues for her to learn and expand her knowledge on various topics. Specifically, she has a deep-rooted interest in the legal and renewable energy sector in Singapore, and intends to create a global impact by sharing the findings of this paper.
光伏PV2021 | P10522 |  | Selectively Laser Doped Emitter on N-type Bifacial TOPCon Solar Cells | Selectively Laser Doped Emitter on N-type Bifacial TOPCon Solar Cells | In this paper, we evaluated n-type tunnel oxide passivated contact (n-TOPCon) solar cells with a selectively laser doped emitter. The cell features a front selective boron emitter formed by local laser treatment and with aluminum oxide / silicon nitride passivation layers. A green nanosecond laser (ns-laser) is used to drive-in the boro-silicate-glass (BSG) layer on the front-side of the solar cells. In this study, we adjust laser conditions to obtain deep emitter profile and higher surface doping concentration. The large-area (251.99 cm2) silicon solar cells manufactured on 170 μm thick, 1Ω-cm, n-type Cz wafers using this technology, reach measured efficiencies up to 23.46%; with Voc of 704 mV, a Jsc= 40.67mA/cm2 and FF of 81.92 %. | In this paper, we evaluated n-type tunnel oxide passivated contact (n-TOPCon) solar cells with a selectively laser doped emitter. The cell features a front selective boron emitter formed by local laser treatment and with aluminum oxide / silicon nitride passivation layers. A green nanosecond laser (ns-laser) is used to drive-in the boro-silicate-glass (BSG) layer on the front-side of the solar cells. In this study, we adjust laser conditions to obtain deep emitter profile and higher surface doping concentration. The large-area (251.99 cm2) silicon solar cells manufactured on 170 μm thick, 1Ω-cm, n-type Cz wafers using this technology, reach measured efficiencies up to 23.46%; with Voc of 704 mV, a Jsc= 40.67mA/cm2 and FF of 81.92 %. | 材料（电池片、背板、玻璃、涂锡带、EVA、边框、硅胶、接线盒等） | Materials (Cell, Backplate, Glass, Tin Coated Strip, EVA, Frame, Silica Gel, Junction Box, etc.) | [5 empty] | Kuang-Chieh Lai | Kuang-Chieh Lai | 博士 | Dr. | Principle senior engineer | Principle senior engineer | Motech Industries Inc. | Motech Industries Inc. | 中国台湾 | Taiwan |  | +886920155934 | jay_lai@motech.com.tw |  | R&D member of cell & module in Motech company
光伏PV2021 | P10518 |  | The 2021 PV Module Reliability Scorecard Release | The 2021 PV Module Reliability Scorecard Release | Short description: Tristan Erion-Lorico, Head of PV Module Business at PVEL, will present the 2021 PV Module Reliability Scorecard. The annual Scorecard is generated with results from PVEL’s Product Qualification Program (PQP), the most trusted and comprehensive PV module benchmarking report in the solar industry. With over a decade of experience and accumulated data, PVEL has tested over 400 unique bills of materials (BOMs) from 75 module manufacturers. Now in its seventh edition, the 2021 Scorecard will report the Top Performers from six test sequences: Thermal Cycling 600, Damp Heat 2000, Mechanical Stress Sequence, Potential-induced Degradation (PID), and PAN Performance. PVEL’s PQP is regularly updated in response to feedback from downstream buyers, asset owners, financiers, independent engineers (IEs), manufacturers and independent research institutions. Key points for the upcoming year will include a synthesis of our learnings from the lab to the field and back, as we aim to conduct testing that is increasingly representative of real world conditions and advise customers on deploying modules in the field. To that end, the 2021 Scorecard will include a deep dive into field performance, with validation against PAN files, as well as an analysis of modules that have been tested in comparable field conditions. Data from PVEL’s research and experiments guiding our Mechanical Stress Sequence and associated cell crack studies will also be shared. Extended abstract: Every year, PVEL’s PV Module Reliability Scorecard is downloaded by thousands of solar industry professionals who use it to make data driven module purchasing and investment decisions. The report is accessed by users throughout the world, located in dozens of countries. Test results from the 2020 version of PVEL’s Product Qualification Program (shown below) are the basis for the 2021 Scorecard, which will be released just prior to SNEC. For the first time, Top Performers will be included for the Mechanical Stress Sequence, which was added in full in 2020. Other results presented will include Thermal Cycling 600, Damp Heat 2000, Potential Induced Degradation (PID) and PAN Performance. Another addition to the 2021 edition is a new analysis of field data comparing performance of like modules in an outdoor research test environment to analyze comparable conditions. Dozens of new BOMs have been tested since the 2020 Scorecard was released, including bifacial (glass-glass and transparent backsheet), heterojunction (HJT), “large” cells (158.75mm, 161.7mm, 166mm, 182 mm, 210 mm), half-cut cells, frameless, n-type PERT, interdigitated back contact (IBC), shingled, AC modules, TOPCon, SmartWire, multi-busbar and Ga-doped modules. Data on the reliability and performance of these various module types will be presented. The 2021 PV Module Reliability Scorecard will also announce the 2021 version of the Product Qualification Program. Due to travel restrictions caused by COVID-19, PVEL has worked virtually, rather than in person, with the downstream module purchasing community to understand their needs, module manufacturers to understand their product development pipelines, and research institutes to understand the latest in technologies and module reliability testing. PVEL uses this market feedback to further research, develop, and distil into the 2021 Product Qualification Program. Updates that are currently under consideration for our Product Qualification Program include: • Standalone connector testing • One run of PID for 192 hours (instead of two runs of PID at 96 hours each) • Light stabilization after PID • Faster LeTID testing • Extended hail testing • Backsheet sample FTIR The presentation at SNEC will address these updates, and will also include an overview of the various research and experiments PVEL has conducted on the items listed above. | Short description: Tristan Erion-Lorico, Head of PV Module Business at PVEL, will present the 2021 PV Module Reliability Scorecard. The annual Scorecard is generated with results from PVEL’s Product Qualification Program (PQP), the most trusted and comprehensive PV module benchmarking report in the solar industry. With over a decade of experience and accumulated data, PVEL has tested over 400 unique bills of materials (BOMs) from 75 module manufacturers. Now in its seventh edition, the 2021 Scorecard will report the Top Performers from six test sequences: Thermal Cycling 600, Damp Heat 2000, Mechanical Stress Sequence, Potential-induced Degradation (PID), and PAN Performance. PVEL’s PQP is regularly updated in response to feedback from downstream buyers, asset owners, financiers, independent engineers (IEs), manufacturers and independent research institutions. Key points for the upcoming year will include a synthesis of our learnings from the lab to the field and back, as we aim to conduct testing that is increasingly representative of real world conditions and advise customers on deploying modules in the field. To that end, the 2021 Scorecard will include a deep dive into field performance, with validation against PAN files, as well as an analysis of modules that have been tested in comparable field conditions. Data from PVEL’s research and experiments guiding our Mechanical Stress Sequence and associated cell crack studies will also be shared. Extended abstract: Every year, PVEL’s PV Module Reliability Scorecard is downloaded by thousands of solar industry professionals who use it to make data driven module purchasing and investment decisions. The report is accessed by users throughout the world, located in dozens of countries. Test results from the 2020 version of PVEL’s Product Qualification Program (shown below) are the basis for the 2021 Scorecard, which will be released just prior to SNEC. For the first time, Top Performers will be included for the Mechanical Stress Sequence, which was added in full in 2020. Other results presented will include Thermal Cycling 600, Damp Heat 2000, Potential Induced Degradation (PID) and PAN Performance. Another addition to the 2021 edition is a new analysis of field data comparing performance of like modules in an outdoor research test environment to analyze comparable conditions. Dozens of new BOMs have been tested since the 2020 Scorecard was released, including bifacial (glass-glass and transparent backsheet), heterojunction (HJT), “large” cells (158.75mm, 161.7mm, 166mm, 182 mm, 210 mm), half-cut cells, frameless, n-type PERT, interdigitated back contact (IBC), shingled, AC modules, TOPCon, SmartWire, multi-busbar and Ga-doped modules. Data on the reliability and performance of these various module types will be presented. The 2021 PV Module Reliability Scorecard will also announce the 2021 version of the Product Qualification Program. Due to travel restrictions caused by COVID-19, PVEL has worked virtually, rather than in person, with the downstream module purchasing community to understand their needs, module manufacturers to understand their product development pipelines, and research institutes to understand the latest in technologies and module reliability testing. PVEL uses this market feedback to further research, develop, and distil into the 2021 Product Qualification Program. Updates that are currently under consideration for our Product Qualification Program include: • Standalone connector testing • One run of PID for 192 hours (instead of two runs of PID at 96 hours each) • Light stabilization after PID • Faster LeTID testing • Extended hail testing • Backsheet sample FTIR The presentation at SNEC will address these updates, and will also include an overview of the various research and experiments PVEL has conducted on the items listed above. | 质量保证 | Quality Assurance | Tori Clifford | Head of Marketing | PV Evolution Labs (PVEL) | +1 301 717 6796 | tori.clifford@pvel.com | Tristan Erion-Lorico | Tristan Erion-Lorico | 先生 | Mr. | Head of PV Module Business | Head of PV Module Business | PV Evolution Labs (PVEL) | PV Evolution Labs (PVEL) | 加拿大 | Canada |  | +1 (416) 576-3829 | tristan.erion-lorico@pvel.com |  | Mr. Tristan Erion-Lorico has worked in the solar/electrical industry since 2006. He was previously the Product & Quality Manager at a PV module manufacturer, and more recently worked in equipment procurement and technical site operations at two different solar developers/Independent Power Producers assisting with projects in Canada, Japan, USA and Uruguay. In March 2018 Tristan joined PV Evolution Labs (PVEL) as Head of PV Module Business. His experience on both sides of the industry helped develop a strong sense of the value PVEL’s testing provides to the solar market.
光伏PV2021 | P10517 |  | A novel post metallization process for high efficiency silicon solar cells | A novel post metallization process for high efficiency silicon solar cells | Both metal-silicon electrical contact resistance and metal contact induced recombination play very important roles in the metallization of high efficiency screen-printed silicon solar cells. Particularly, the critical challenge for the next generation tunnel oxide passivated contact(TOPCON) solar cells is to not only have a low competitive contact resistance level but also restrict the contact paste penetrations into the thin nano-scale passivated contact layers during the thermal metallization process. Anterior to a lower thermal firing contact process, the technology of laser-enhanced contact optimization（LECO）comes out for high efficiency solar cell by reduction of local contact resistance and recombination , even for lowly doped solar cell . The potential applications and measurements of this innovative post metallization process are demonstrated in this work. | Both metal-silicon electrical contact resistance and metal contact induced recombination play very important roles in the metallization of high efficiency screen-printed silicon solar cells. Particularly, the critical challenge for the next generation tunnel oxide passivated contact(TOPCON) solar cells is to not only have a low competitive contact resistance level but also restrict the contact paste penetrations into the thin nano-scale passivated contact layers during the thermal metallization process. Anterior to a lower thermal firing contact process, the technology of laser-enhanced contact optimization（LECO）comes out for high efficiency solar cell by reduction of local contact resistance and recombination , even for lowly doped solar cell . The potential applications and measurements of this innovative post metallization process are demonstrated in this work. | 单晶及多晶硅电池及材料 | Mono- and Multicrystalline Silicon Cells and Materials | [5 empty] | Hongming Zhao | Hongming Zhao | 博士 | Dr. | VP Technology | VP Technology | CE Cell Engineering GmbH | CE Cell Engineering GmbH | 中国 | China |  | 1744824226 | h.zhao@cell-engineering.de |  | Dr. Hongming Zhao, currently is responsible for R&D in CE Cell Engineering as VP technology, he discovered phenomena of laser-enhanced contact optimization（LECO）and contributes to bring LECO into high efficiency silicon solar cell production by an innovative post-metallization process.
光伏PV2021 | P10516 |  | 光伏伴侣&mdash;有机硅材料，助力光伏产业高质量发展 | Photovoltaic companion - organosilicon material, to facilitate the high-quality development of the photovoltaic industry | 有机硅材料，光伏最佳伴侣。有机硅材料具有卓越的耐候性能、优异的耐高低温性能、优良的电绝缘性能、良好的物理机械性能和疏水性，现已广泛应用于光伏组件的边框粘结密封、接线盒灌封, 光伏建筑一体化的光伏系统结构粘结，逆变器的灌封等。有机硅材料已成为光伏产业不可或缺的关键配套材料！未来，有机硅材料将在电池片封装、边框粘结密封等方面推出更多新的产品，以助力光伏产业高质量发展。 | Organosilicon material, the best partner for photovoltaic. Organosilicon material has excellent weather resistance, excellent high and low temperature resistance, excellent electrical insulation properties, good physical and mechanical properties, good hydrophobic, is now widely used for frame adhesive sealing of photovoltaic modules, junction box potting, structural sealing of BIPV, potting of inverter, etc. Organic silicon has become an indispensable key supporting material for photovoltaic industry. In the future, organosilicon materials will launch more new products in the aspects of cell package and frame sealing, so as to facilitate the high-quality development of the photovoltaic industry. | 太阳能组件封装胶 接线盒灌封 | 太阳能组件封装胶 接线盒灌封 | 高惠 | 市场部经理 | 成都硅宝科技股份有限公司 | 13880966092 | favor@cnguibao.com | 罗思彬 | 罗思彬 | 先生 | Mr. | 经理 | department manager | 成都硅宝科技股份有限公司 | Chengdu Guibao Science & Technology Co., Ltd | 中国 | China |  | 15982326896 | sibinluo@cnguibao.com | 主要从事有机硅材料的应用研究，参与多项密封胶国家标准、技术规程的制定工作，在行业期刊发表专业技术文章10余篇。 | Mainly engaged in the application research of organosilicon materials, participated in the formulation of a number of national standards and technical regulations for sealants, published more than 10 professional technical articles in industry journals
光伏PV2021 | P10515 |  | 用于太阳能电池阵列的诊断和维护的实时组件子串监控云平台 | Real time subpanel monitoring for solar array diagnosis and maintenance | 通过测量组件内每个旁路二极管的电压，如有必要，电流和温度也一并测量，然后无线传输实时数据以及相应的设备序列号到云平台进行自动分析，软件会定期检查数据的完整性，并对每个组件内的子单元不平衡的工作状况进行评估和问题排序。数据驱动精确运维，这是提高光伏生产率的新工具。 | By measuring the voltages of each bypass diode inside a solar panel, and by measuring current and temperatures as well if necessary, and wirelessly transmit the real time data together with corresponding device serial number to the cloud platform for automated analysis, software routinely checks the integrity of data, and evaluates and ranks the uneven working condition of each PV sub-unit. Data drives the direction for PV maintenance, that is a new tool to increase the PV productivity. | 光伏发电自动化检测，机器代人运维 | 光伏发电自动化检测，机器代人运维 | [5 empty] | 陈大彤 | Datong Chen | 博士 | Dr. | 总经理 | General manager | 宁波聚光太阳能有限公司 | Ningbo Concentrated Solar Power Co.,Ltd. | 中国 | China |  | 15345850151 | 2223282879@qq.com | 复旦大学物理系毕业，美国西北大学物理学硕士，美国加州大学洛杉矶分校电机工程学博士，在美国硅谷工作十余年，回国在浙江创业，任宁波大学、浙江工业大学兼职教授。 | BS in Physics from Fudan University, MS in Physics from Northwestern University, and Ph.D. in Electrical Engineering from University of California, Los Angeles (UCLA). Worked in Silicon Valley over ten years. Started own business in Zhejiang, China. also served as a part time professor in Ningbo University.
光伏PV2021 | P10514 |  | 液流电池系统评估要求 | Flow battery energy systems evaluation requirement battery energy systems evaluation requirement | 2020年3月，IEC发布了液流电池系统相关的评估标准IEC 62932系列。该标准的发布，填补了液流电池系统评估要求的空白。与传统的锂离子电池相比，液流电池的评估更加系统化针对液流电池储液罐，抽液泵，电堆等部件的零部件测试，以及液流电池系统整体的性能和安全评估。 在此之前UL1973只是关注了电池的通用性问题，针对液流电池系统也只有附录中提到了部分。IEC等标准发布机构在此之前都没有可参考的标准。 此次演讲将为大家讲解液流电池的性能评估方法（可放电能量，可充电能量，恒功率效率以及恒定功率输出能力），安全评估方法（电气危害模拟，气体危害模拟，液体危害模拟，机械危害，误操作危害） | In March 2020, IEC published IEC 62932 series standards for evaluating flow battery systems. The release of this standard fills the blank in the evaluation requirements of flow battery system. Compared with the traditional lithium-ion battery, the evaluation of liquid flow battery is more systematic, including component testing of liquid flow battery tank, liquid pump, electric reactor and other components, as well as the overall performance and safety evaluation of liquid flow battery system. Prior to this, UL1973 only focused on the universality of the battery, and only part of the flow battery system was mentioned in the appendix. No standard publish body such as IEC never had a previous standard as reference. This speech will explain the performance evaluation methods of flow battery (maximum deliverable output energy, maximum receivable input energy, constant power efficiency and constant power output capacity) and safety evaluation methods (electrical hazard, gaseous hazard, liquid hazard simulation, mechanical hazard, operational hazard). | [7 empty] | 彭园园 | Marvin Peng | 先生 | Mr. | 技术工程师 | Technical Engineer | TUV 北德中国区 | TUV NORD CHINA | 中国 | China |  | 13776181160 | mpeng@tuv-nord.com | 毕业于英国纽卡斯尔大学电气工程专业，主要研究方向是新能源发电以及智能电网，现任职于TÜV NORD新能源部门，负责光伏平衡部件及储能系统等产品测试认证，之前从事过储能系统研发设计，也曾在第三方实验室从事现场测试，为国内多个知名企业进行过储能电池及储能系统的评估工作。 | Graduated from Newcastle University in Electrical engineering,My research focus on new energy power generation and smart grid.Now I am working in renewable department of TUV NORD, responsible for testing and certification of photovoltaic balancing of system and energy storage systems.Previously engaged in energy storage system research and design, also in the third party laboratory for field testing.Evaluated energy storage battery and energy storage system for many well-known enterprises in China.
光伏PV2021 | P10513 |  | 光伏组件加速老化测试方法 | Accelerated Stress Test for PV Modules | 光伏组件在户外使用25年，其衰减直接影响发电量和收益。组件能否在实际使用的环境条件下安全、可靠，并保证其发电性能保持在一定水平之上，尤其是组件长期使用下的发电功率衰减问题，受到广泛关注。 现行的IEC 61215、IEC 61730系列标准，只能评估光伏组件基本的性能和可靠性要求。以往通过基础认证测试的光伏组件，仍然会出现各种质量问题，最终导致其功率衰减超过预期。因此相关的单项加严测试、序列加严测试逐步被应用于光伏组件户外长期可靠性评估。 IEC TS 63209，IEC TS 63126等标准逐步发行，有助于使来自不同机构的结果具有更直接可比性，并减少行业的测试成本和时间限制。 | Photovoltaic modules are intended to be used outdoors for 25 years. Its degradation will directly affect the power generation and revenue. Whether the module can be safe and reliable under the actual use of the external environment, and ensure its power performance to maintain above a certain level, especially the power degradation of the module under long-term use, has been widely concerned in the photovoltaic industry. IEC 61215, IEC 61730 series, only evaluates the performance and reliability requirements of the PV modules basic. A large numbers of PV modules that have passed the design qualification and type approval, still suffer from various quality problems, resulting in their power degradation exceeding expectations. Therefore, the related single and sequence stress tests are gradually applied to outdoor long-term reliability assessment of PV modules. IEC TS 63209, IEC TS 63126 and other standards have been published gradually, in order to make results from different institutes more directly comparable and to reduce test costs and timelines for the industry. | 可再生能源组合标准 | Renewable Portfolio Standards | [5 empty] | 刘亮 | Leon Liu | 先生 | Mr. | 技术经理 | Technical Manager | 杭州汉德质量认证服务有限公司 | TÜV NORD (Hangzhou) Co., Ltd. | 中国 | China |  | 18915761716 | leliu@tuv-nord.com | 演讲者现任TÜV北德集团光伏组件高级技术工程师，在光伏产品质量管理领域有超过9年的丰富经验，熟知各类光伏技术路线的工艺和标准，参与多项IEC国际标准的研讨工作。 | Working for TÜV NORD renewable department. He has over 9 years of rich experience in PV module quality management. Being familiar with the processes and standards of various PV technology；In the discussion of various IEC international standards.
光伏PV2021 | P10511 |  | Technical and Economic Aspects of the Use of Microgrid based on Solar and Wind&nbsp; | Technical and Economic Aspects of the Use of Microgrid based on Solar and Wind&nbsp; | The paper considers the technical and economic aspects of using microgrids in the Central European part of Russia. Russia has a huge potential for renewable energy. The economic potential of renewable energy sources in Russia is about 320 million tons of reference fuel (t (c.e.)), i.e. about 30% of the domestic consumption of the energy sources (970 106 t (c.e.)/year. The conducted studies resulted in the choice of a microgrid structure on the basis of PV and wind power stations. An economic analysis of microgrid costs in comparison with traditional power supply is performed. The cost is calculated for a lifecycle of 25 years. The economic advantages of using microgrid both from the position of customers and the state in providing the electricity availability for the population are shown. The performed economic analysis of the costs shows that the microgrid use makes it possible to solve the problem of remote territories electrification. The work shows the economic importance of stand-alone power supply based on microgrid. The economic aspects of microgrid are determined. The microgrid composition for the Central European part of Russia is determined; the advantages of a single microgrid system are indicated. The performed economic cost analysis of microgrid in comparison with traditional methods of providing electricity (diesel, power lines) shows that the use of microgrid is not only the opportunity for remote customers to get access to electricity (all the costs are paid by a customer), but also a good alternative for the state in solving the electrification issue of remote territories. | The paper considers the technical and economic aspects of using microgrids in the Central European part of Russia. Russia has a huge potential for renewable energy. The economic potential of renewable energy sources in Russia is about 320 million tons of reference fuel (t (c.e.)), i.e. about 30% of the domestic consumption of the energy sources (970 106 t (c.e.)/year. The conducted studies resulted in the choice of a microgrid structure on the basis of PV and wind power stations. An economic analysis of microgrid costs in comparison with traditional power supply is performed. The cost is calculated for a lifecycle of 25 years. The economic advantages of using microgrid both from the position of customers and the state in providing the electricity availability for the population are shown. The performed economic analysis of the costs shows that the microgrid use makes it possible to solve the problem of remote territories electrification. The work shows the economic importance of stand-alone power supply based on microgrid. The economic aspects of microgrid are determined. The microgrid composition for the Central European part of Russia is determined; the advantages of a single microgrid system are indicated. The performed economic cost analysis of microgrid in comparison with traditional methods of providing electricity (diesel, power lines) shows that the use of microgrid is not only the opportunity for remote customers to get access to electricity (all the costs are paid by a customer), but also a good alternative for the state in solving the electrification issue of remote territories. | [7 empty] | Sergey Karabanov | Sergey Karabanov | 博士 | Dr. | Principal researcher | Principal researcher | Ryazan State Radio Engineering University | Ryazan State Radio Engineering University | 俄罗斯 | Russia |  | +79969106387 | pvs.solar@gmail.com |  | Born in 1953. Since 1996 - Doctor of Science. 1996 - 2012 – CEO, Ryazan Metal Ceramics Instrumentation Plant JSC. 2013 ~present, Principal Researcher, Ryazan State Radio Engineering University. Area of expertise: photovoltaics, electronics. The author of eighty six patents and of more than two hundred scientific publications in electronics and photovoltaics. In 2007 - the Laureate of the Russian Federation Government Premium in the field of science and engineering.
光伏PV2021 | P10509 |  | 一切由数据驱动：关于在线检测测光伏组件的案例实践与分享 | All driven by data: the case study of online inspection of PV modules | 2020年，TÜV NORD基于原有的光伏电站数字化评估系统，集成了针对组件级的监控传感器部件。该方案可以根据现场采集到的高粒度数据，结合先进的机器学习算法进行回归建模，拟合出符合组件发电效率的关系方程。相比传统人工I-V测试和实验室送样测试，该模式可大幅降低检测成本，且结果更加客观真实。 经过了一年的运用，目前已经有国内外多个电站开始采用这套数字化解决方案。本次演讲将选取其中比较有代表性的几个案例进行分享。目前比较多的需求源于以下几个主体：1、针对于电站业主以及现场运维方，可以为组件现场正常工作运行保驾护航，尽早发现低效部件，评估发电损失。2、针对于组件制造厂商，可以为新型产品现场实证提供数据支持，比对各产品在不同条件下的优劣情况。3、针对于实验室测试方，可以从实际运用角度，分析与理论条件下测试结果的差异性。 为了方便用户对测试数据的管理与使用，TÜV NORD同时升级了云平台系统。用户可从网页端浏览查看实时和历史的现场各类原始数据，也可根据后台植入的低效分析算法，看到可视化的功率衰减趋势，实现了智能化检测运维的应用。 | In 2020, TÜV NORD integrates module-level monitoring sensor components based on the original digital evaluation system for PV plants. This solution can perform regression modeling based on high-granularity onsite data, combined with advanced machine learning algorithms, and fit the relationship equation that meets the power generation efficiency of the module. Compared with traditional manual I-V testing and laboratory sample testing, this mode can greatly reduce testing costs, and the results are more objective and true. After a year of use, many domestic and overseas PV plants have begun to adopt this digital solution. This speech will select several representative cases for sharing. At present, the major requirements are from the following subjects: 1. For plants’ owners and onsite operation and maintenance parties, it can escort the normal operation of modules on site, finding low-efficiency components as soon as possible, and evaluate power generation losses. 2. For module manufacturers, it can provide data support for onsite demonstration of new products and compare the pros and cons of each product under different conditions. 3. For the laboratory tester, it can analyze the difference between the test results under the theoretical conditions, from the perspective of practical application. In order to facilitate users' management and usage of test data, TÜV NORD has also upgraded its cloud platform system. Users can browse and view real-time and historical onsite raw data from the web, and can also see the visual power attenuation trend based on the low-efficiency analysis algorithm which implanted in the backend, which realizes the application of intelligent detection, operation and maintenance. | [7 empty] | 桑小舟 | 桑小舟 | 先生 | Mr. | 数据分析师 | Data Analyst | 杭州汉德质量认证服务有限公司 | TÜV NORD | 中国 |  |  | 18301965516 | dsang@tuv-nord.com | 现任职TÜV NORD数据分析师，上海理工大学与德国科堡应用技术大学双硕士，微纳米光学技术研究方向。曾为西门子、罗伯特博世、eBay进行大数据分析工作，长期从事数据建模、关键指标分析与策略决策。 | Currently Daniel Sang is a data analyst of TÜV Nord Group, obtaining double-master degree from USST & Coburg University of applied sciences and arts, with the research of Micro-Nano optic technology. He was working for Siemens, Bosch, eBay, having plenty experiences of data modeling, key metrics analysis and strategy decision.